## Sheet1
Metadata
Name: | Arindam Debnath |  | Optional Upload Comments:
Email: | aqd5773@psu.edu
Direct: | T
HandFetched: | T | phase1+phase2 no space between | process1+process2 no space between | optional information | popular abbreviation or "full property name" | ML/EXP/EM/DFT/THM | Standardized parameters for the property. | Absolute Temperature [K] | Base SI Units s/Pa/m/kg | Uncertainty in Value | Base SI Units s/Pa/m/kg | Table / Figure / Appendix Page / Supplemental | only DOI, no http etc (if no DOI) Author_Year_ThreeFirstTitleWords | This special cell will allow running special upload functions in the future, such as (1) POSCAR, (2) TDB, (3) FIGURE, by typing the word In the cell below to engage upload script function
QuickGuide | ElementFraction(space)…
Example | Fe60 Ni20 Cr10 Zr10 | BCC+FCC+2? | VC+HIP+A | none | UTS / creep rate | EXP | MaxStress 120e6 Pa, … | 298 | 750e6 | 25e6 | Pa | T7 / F6 / P13 | 10.1557/jmr.2018.153 |  | UTS in lb/in^2 | Temperature in F | Some Notes
| Material |  |  |  | Property | [6 empty] | Reference |  | Special Cell | Scratch (NOT UPLOADED)
id/nickname | Composition | Structure | Processing | Material Comment | Name | Source | Property Parameters | Temperature [K] | Value [SI] | Uncertainty [SI] | Unit [SI] | Pointer | DOI |  | Col1 | Col2 | Col3 | Col4 | Col5
1 | HfMoNbTaTiZr | BCC | VAM | at least four times remelted for chemical homogeneity | compressive yield strength | EXP |  | 298 | 1512000000 |  | Pa | T3 | 10.3390/e21010015
2 | HfNbTaTiZr | BCC | VAM | at least four times remelted for chemical homogeneity | compressive yield strength | EXP |  | 298 | 929000000 |  | Pa | T3 | 10.3390/e21010015
3 | HfMoTaTiZr | BCC | VAM | at least four times remelted for chemical homogeneity | compressive yield strength | EXP |  | 298 | 1600000000 |  | Pa | T3 | 10.3390/e21010015
4 | HfMoNbTiZr | BCC | VAM | at least four times remelted for chemical homogeneity | compressive yield strength | EXP |  | 298 | 1351000000 |  | Pa | T3 | 10.3390/e21010015
5 | HfMoNbTaZr | BCC | VAM | at least four times remelted for chemical homogeneity | compressive yield strength | EXP |  | 298 | 1524000000 |  | Pa | T3 | 10.3390/e21010015
6 | HfMoNbTaTi | BCC | VAM | at least four times remelted for chemical homogeneity | compressive yield strength | EXP |  | 298 | 1369000000 |  | Pa | T3 | 10.3390/e21010015
7 | HfMoNbTaTiZr | BCC | VAM | at least four times remelted for chemical homogeneity | fracture strain | EXP |  | 298 | 12 |  | % | T3 | 10.3390/e21010015
8 | HfNbTaTiZr | BCC | VAM | at least four times remelted for chemical homogeneity | fracture strain | EXP |  | 298 | >50 |  | % | T3 | 10.3390/e21010015
9 | HfMoTaTiZr | BCC | VAM | at least four times remelted for chemical homogeneity | fracture strain | EXP |  | 298 | 4 |  | % | T3 | 10.3390/e21010015
10 | HfMoNbTiZr | BCC | VAM | at least four times remelted for chemical homogeneity | fracture strain | EXP |  | 298 | 20 |  | % | T3 | 10.3390/e21010015
11 | HfMoNbTaZr | BCC | VAM | at least four times remelted for chemical homogeneity | fracture strain | EXP |  | 298 | 16 |  | % | T3 | 10.3390/e21010015
12 | HfMoNbTaTi | BCC | VAM | at least four times remelted for chemical homogeneity | fracture strain | EXP |  | 298 | 27 |  | % | T3 | 10.3390/e21010015
13 | HfMoNbTaTiZr | BCC | VAM | at least four times remelted for chemical homogeneity | compressive yield strength | EXP |  | 1073 | 1007000000 |  | Pa | T4 | 10.3390/e21010015
14 | HfNbTaTiZr | BCC | VAM | at least four times remelted for chemical homogeneity | compressive yield strength | EXP |  | 1073 | 535000000 |  | Pa | T4 | 10.3390/e21010015
15 | HfMoTaTiZr | BCC | VAM | at least four times remelted for chemical homogeneity | compressive yield strength | EXP |  | 1073 | 1045000000 |  | Pa | T4 | 10.3390/e21010015
16 | HfMoNbTiZr | BCC | VAM | at least four times remelted for chemical homogeneity | compressive yield strength | EXP |  | 1073 | 829000000 |  | Pa | T4 | 10.3390/e21010015
17 | HfMoNbTaZr | BCC | VAM | at least four times remelted for chemical homogeneity | compressive yield strength | EXP |  | 1073 | 1005000000 |  | Pa | T4 | 10.3390/e21010015
18 | HfMoNbTaTi | BCC | VAM | at least four times remelted for chemical homogeneity | compressive yield strength | EXP |  | 1073 | 822000000 |  | Pa | T4 | 10.3390/e21010015
19 | HfMoNbTaTiZr | BCC | VAM | at least four times remelted for chemical homogeneity | compressive yield strength | EXP |  | 1273 | 814000000 |  | Pa | T4 | 10.3390/e21010015
20 | HfNbTaTiZr | BCC | VAM | at least four times remelted for chemical homogeneity | compressive yield strength | EXP |  | 1273 | 295000000 |  | Pa | T4 | 10.3390/e21010015
21 | HfMoTaTiZr | BCC | VAM | at least four times remelted for chemical homogeneity | compressive yield strength | EXP |  | 1273 | 855000000 |  | Pa | T4 | 10.3390/e21010015
22 | HfMoNbTiZr | BCC | VAM | at least four times remelted for chemical homogeneity | compressive yield strength | EXP |  | 1273 | 721000000 |  | Pa | T4 | 10.3390/e21010015
23 | HfMoNbTaZr | BCC | VAM | at least four times remelted for chemical homogeneity | compressive yield strength | EXP |  | 1273 | 927000000 |  | Pa | T4 | 10.3390/e21010015
24 | HfMoNbTaTi | BCC | VAM | at least four times remelted for chemical homogeneity | compressive yield strength | EXP |  | 1273 | 778000000 |  | Pa | T4 | 10.3390/e21010015
25 | HfMoNbTaTiZr | BCC | VAM | at least four times remelted for chemical homogeneity | compressive yield strength | EXP |  | 1473 | 556000000 |  | Pa | T4 | 10.3390/e21010015
26 | HfNbTaTiZr | BCC | VAM | at least four times remelted for chemical homogeneity | compressive yield strength | EXP |  | 1473 | 92000000 |  | Pa | T4 | 10.3390/e21010015
27 | HfMoTaTiZr | BCC | VAM | at least four times remelted for chemical homogeneity | compressive yield strength | EXP |  | 1473 | 404000000 |  | Pa | T4 | 10.3390/e21010015
28 | HfMoNbTiZr | BCC | VAM | at least four times remelted for chemical homogeneity | compressive yield strength | EXP |  | 1473 | 301000000 |  | Pa | T4 | 10.3390/e21010015
29 | HfMoNbTaZr | BCC | VAM | at least four times remelted for chemical homogeneity | compressive yield strength | EXP |  | 1473 | 694000000 |  | Pa | T4 | 10.3390/e21010015
30 | HfMoNbTaTi | BCC | VAM | at least four times remelted for chemical homogeneity | compressive yield strength | EXP |  | 1473 | 699000000 |  | Pa | T4 | 10.3390/e21010015
31 | HfMoNbTaZr | BCC | VAM | at least four times remelted for chemical homogeneity | compressive yield strength | EXP |  | 1673 | 278000000 |  | Pa | T4 | 10.3390/e21010015
32 | HfMoNbTaTi | BCC | VAM | at least four times remelted for chemical homogeneity | compressive yield strength | EXP |  | 1673 | 367000000 |  | Pa | T4 | 10.3390/e21010015
33 | NbHfTiV | BCC | VAM | eight times remelted for chemical homogeneity, carbide is FCC - identified to be MC-type, avg. grain size = 537e-6 meters | compressive yield strength | EXP |  | 298 | 958000000 |  | Pa | F8 | 10.1016/j.jallcom.2022.166986
34 | NbHfTiVC0.1 | BCC+carbide | VAM | eight times remelted for chemical homogeneity, carbide is FCC - identified to be MC-type, avg. grain size = 36e-6 meters | compressive yield strength | EXP |  | 298 | 1048000000 |  | Pa | F8 | 10.1016/j.jallcom.2022.166986
35 | NbHfTiVC0.2 | BCC+carbide | VAM | eight times remelted for chemical homogeneity, carbide is FCC - identified to be MC-type, avg. grain size = 30e-6 meters | compressive yield strength | EXP |  | 298 | 1076000000 |  | Pa | F8 | 10.1016/j.jallcom.2022.166986
36 | NbHfTiVC0.3 | BCC+carbide | VAM | eight times remelted for chemical homogeneity, carbide is FCC - identified to be MC-type, avg. grain size = 25e-6 meters | compressive yield strength | EXP |  | 298 | 1115000000 |  | Pa | F8 | 10.1016/j.jallcom.2022.166986
37 | NbHfTiV | BCC | VAM | eight times remelted for chemical homogeneity, carbide is FCC - identified to be MC-type, avg. grain size = 537e-6 meters | fracture strain | EXP |  | 298 | >50 |  | % | F8 | 10.1016/j.jallcom.2022.166986
38 | NbHfTiVC0.1 | BCC+carbide | VAM | eight times remelted for chemical homogeneity, carbide is FCC - identified to be MC-type, avg. grain size = 36e-6 meters | fracture strain | EXP |  | 298 | >50 |  | % | F8 | 10.1016/j.jallcom.2022.166986
39 | NbHfTiVC0.2 | BCC+carbide | VAM | eight times remelted for chemical homogeneity, carbide is FCC - identified to be MC-type, avg. grain size = 30e-6 meters | fracture strain | EXP |  | 298 | 44.8 |  | % | F8 | 10.1016/j.jallcom.2022.166986
40 | NbHfTiVC0.3 | BCC+carbide | VAM | eight times remelted for chemical homogeneity, carbide is FCC - identified to be MC-type, avg. grain size = 25e-6 meters | fracture strain | EXP |  | 298 | 37.8 |  | % | F8 | 10.1016/j.jallcom.2022.166986
41 | NbHfTiV | BCC | VAM | eight times remelted for chemical homogeneity, carbide is FCC - identified to be MC-type, avg. grain size = 537e-6 meters | hardness | EXP | Vickers | 298 | 3197000000 |  | Pa | F7 | 10.1016/j.jallcom.2022.166986
42 | NbHfTiVC0.1 | BCC+carbide | VAM | eight times remelted for chemical homogeneity, carbide is FCC - identified to be MC-type, avg. grain size = 36e-6 meters | hardness | EXP | Vickers | 298 | 3737000000 |  | Pa | F7 | 10.1016/j.jallcom.2022.166986
43 | NbHfTiVC0.2 | BCC+carbide | VAM | eight times remelted for chemical homogeneity, carbide is FCC - identified to be MC-type, avg. grain size = 30e-6 meters | hardness | EXP | Vickers | 298 | 4021000000 |  | Pa | F7 | 10.1016/j.jallcom.2022.166986
44 | NbHfTiVC0.3 | BCC+carbide | VAM | eight times remelted for chemical homogeneity, carbide is FCC - identified to be MC-type, avg. grain size = 25e-6 meters | hardness | EXP | Vickers | 298 | 4482000000 |  | Pa | F7 | 10.1016/j.jallcom.2022.166986
45 | Nb22.69Hf25.57Ti25.80V25.94 | BCC | VAM | matrix phase composition of NbHfTiV | hardness | EXP | nanohardness | 298 | 8150000000 |  | Pa | F7 | 10.1016/j.jallcom.2022.166986
46 | Nb25.81Hf23.80Ti22.48V25.07C2.84 | BCC | VAM | matrix phase composition of NbHfTiVC0.1 | hardness | EXP | nanohardness | 298 | 7850000000 |  | Pa | F7 | 10.1016/j.jallcom.2022.166986
47 | Nb24.15Hf20.54Ti26.55V26.47C2.29 | BCC | VAM | matrix phase composition of NbHfTiVC0.2 | hardness | EXP | nanohardness | 298 | 7010000000 |  | Pa | F7 | 10.1016/j.jallcom.2022.166986
48 | Nb23.89Hf19.32Ti27.60V27.52C1.68 | BCC | VAM | matrix phase composition of NbHfTiVC0.3 | hardness | EXP | nanohardness | 298 | 6940000000 |  | Pa | F7 | 10.1016/j.jallcom.2022.166986
49 | TiZrNbMoV | BCC+BCC+HCP | VAM | remelted and flipped 5 times, avg. grain size = 81e-6 meters | compressive yield strength | EXP |  | 298 | 2222000000 | 50 | Pa | F7 | 10.1016/j.ijrmhm.2023.106547
50 | Ti1.5ZrNbMoV | BCC+BCC+HCP | VAM | remelted and flipped 5 times, avg. grain size = 33e-6 meters | compressive yield strength | EXP |  | 298 | 1691000000 | 100 | Pa | F7 | 10.1016/j.ijrmhm.2023.106547
51 | Ti2ZrNbMoV | BCC+BCC+HCP | VAM | remelted and flipped 5 times, avg. grain size = 16e-6 meters | compressive yield strength | EXP |  | 298 | 1588000000 | 50 | Pa | F7 | 10.1016/j.ijrmhm.2023.106547
52 | TiZrNbMoV | BCC+BCC+HCP | VAM | remelted and flipped 5 times, avg. grain size = 81e-6 meters | fracture strain | EXP |  | 298 | 20.5 | 0.5 | % | F7 | 10.1016/j.ijrmhm.2023.106547
53 | Ti1.5ZrNbMoV | BCC+BCC+HCP | VAM | remelted and flipped 5 times, avg. grain size = 33e-6 meters | fracture strain | EXP |  | 298 | 23.2 | 1.5 | % | F7 | 10.1016/j.ijrmhm.2023.106547
54 | Ti2ZrNbMoV | BCC+BCC+HCP | VAM | remelted and flipped 5 times, avg. grain size = 16e-6 meters | fracture strain | EXP |  | 298 | 25.8 | 3 | % | F7 | 10.1016/j.ijrmhm.2023.106547
55 | NbMoTaW | BCC | VAM | remelted and flipped 5 times for chemical homogeneity | compressive yield strength | EXP |  | 298 | 1042000000 |  | Pa | P3 | 10.1016/j.jallcom.2021.161645
56 | (NbMoTaW)22.5C10 | BCC+FCC+HCP | VAM | remelted and flipped 5 times for chemical homogeneity, FCC may be carbide | compressive yield strength | EXP |  | 298 | 1285000000 |  | Pa | P3 | 10.1016/j.jallcom.2021.161645
57 | NbMoTaWC | BCC+FCC | VAM | remelted and flipped 5 times for chemical homogeneity, FCC may be carbide | compressive yield strength | EXP |  | 298 | 1753000000 |  | Pa | P3 | 10.1016/j.jallcom.2021.161645
58 | (NbMoTaW)17.5C30 | BCC+FCC+HCP | VAM | remelted and flipped 5 times for chemical homogeneity, FCC may be carbide | compressive yield strength | EXP |  | 298 | 1972000000 |  | Pa | P3 | 10.1016/j.jallcom.2021.161645
59 | NbMoTaW | BCC | VAM | remelted and flipped 5 times for chemical homogeneity | ultimate compressive strength | EXP |  | 298 | 1059000000 |  | Pa | P3 | 10.1016/j.jallcom.2021.161645
60 | (NbMoTaW)22.5C10 | BCC+FCC+HCP | VAM | remelted and flipped 5 times for chemical homogeneity, FCC may be carbide | ultimate compressive strength | EXP |  | 298 | 2241000000 |  | Pa | P3 | 10.1016/j.jallcom.2021.161645
61 | NbMoTaWC | BCC+FCC | VAM | remelted and flipped 5 times for chemical homogeneity, FCC may be carbide | ultimate compressive strength | EXP |  | 298 | 2706000000 |  | Pa | P3 | 10.1016/j.jallcom.2021.161645
62 | NbMoTaW | BCC | VAM | remelted and flipped 5 times for chemical homogeneity | fracture strain | EXP |  | 298 | 0.9 |  | % | P3 | 10.1016/j.jallcom.2021.161645
63 | (NbMoTaW)22.5C10 | BCC+FCC+HCP | VAM | remelted and flipped 5 times for chemical homogeneity, FCC may be carbide | fracture strain | EXP |  | 298 | 6.5 |  | % | P3 | 10.1016/j.jallcom.2021.161645
64 | NbMoTaWC | BCC+FCC | VAM | remelted and flipped 5 times for chemical homogeneity, FCC may be carbide | fracture strain | EXP |  | 298 | 4.6 |  | % | P3 | 10.1016/j.jallcom.2021.161645
65
66
67
68
69
70
71
72
73
74
75
76
77
78
79
80
81
82
83
84
85
86
87
88
89
90
91
92
93
94
95
96
97
98
99
100
101
102
103
104
105
106
107
108
109
110
111
112
113
114
115
116
117
118
119
120
121
122
123
124
125
126
127
128
129
130
131
132
133
134
135
136
137
138
139
140
141
142
143
144
145
146
147
148
149
150
151
152
153
154
155
156
157
158
159
160
161
162
163
164
165
166
167
168
169
170
171
172
173
174
175
176
177
178
179
180
181
182
183
184
185
186
187
188
189
190
191
192
193
194
195
196
197
198
199
200
201
202
203
204
205
206
207
208
209
210
211
212
213
214
215
216
217
218
219
220
221
222
223
224
225
226
227
228
229
230
231
232
233
234
235
236
237
238
239
240
241
242
243
244
245
246
247
248
249
250
251
252
253