## Sheet1
Metadata
Name: | Arindam Debnath |  | Optional Upload Comments:
Email: | aqd5773@psu.edu
Direct: | T
HandFetched: | T | phase1+phase2 no space between | process1+process2 no space between | optional information | popular abbreviation or "full property name" | ML/EXP/EM/DFT/THM | Standardized parameters for the property. | Absolute Temperature [K] | Base SI Units s/Pa/m/kg | Uncertainty in Value | Base SI Units s/Pa/m/kg | Table / Figure / Appendix Page / Supplemental | only DOI, no http etc (if no DOI) Author_Year_ThreeFirstTitleWords | This special cell will allow running special upload functions in the future, such as (1) POSCAR, (2) TDB, (3) FIGURE, by typing the word In the cell below to engage upload script function
QuickGuide | ElementFraction(space)…
Example | Fe60 Ni20 Cr10 Zr10 | BCC+FCC+2? | VC+HIP+A | none | UTS / creep rate | EXP | MaxStress 120e6 Pa, … | 298 | 750e6 | 25e6 | Pa | T7 / F6 / P13 | 10.1557/jmr.2018.153 |  | UTS in lb/in^2 | Temperature in F | Some Notes
| Material |  |  |  | Property | [6 empty] | Reference |  | Special Cell | Scratch (NOT UPLOADED)
id/nickname | Composition | Structure | Processing | Material Comment | Name | Source | Property Parameters | Temperature [K] | Value [SI] | Uncertainty [SI] | Unit [SI] | Pointer | DOI |  | Col1 | Col2 | Col3 | Col4 | Col5
1 | HfMoNbTaTiZr | BCC | VAM | at least four times remelted for chemical homogeneity | compressive yield strength | EXP |  | 298 |  |  | Pa | T3 | 10.3390/e21010015
2 | HfNbTaTiZr | BCC | VAM | at least four times remelted for chemical homogeneity | compressive yield strength | EXP |  | 298 |  |  | Pa | T3 | 10.3390/e21010015
3 | HfMoTaTiZr | BCC | VAM | at least four times remelted for chemical homogeneity | compressive yield strength | EXP |  | 298 |  |  | Pa | T3 | 10.3390/e21010015
4 | HfMoNbTiZr | BCC | VAM | at least four times remelted for chemical homogeneity | compressive yield strength | EXP |  | 298 |  |  | Pa | T3 | 10.3390/e21010015
5 | HfMoNbTaZr | BCC | VAM | at least four times remelted for chemical homogeneity | compressive yield strength | EXP |  | 298 |  |  | Pa | T3 | 10.3390/e21010015
6 | HfMoNbTaTi | BCC | VAM | at least four times remelted for chemical homogeneity | compressive yield strength | EXP |  | 298 |  |  | Pa | T3 | 10.3390/e21010015
| HfMoNbTaTiZr | BCC | VAM | at least four times remelted for chemical homogeneity | fracture strain | EXP |  | 298 | 12 |  | % | T3 | 10.3390/e21010015
| HfNbTaTiZr | BCC | VAM | at least four times remelted for chemical homogeneity | fracture strain | EXP |  | 298 | >50 |  | % | T3 | 10.3390/e21010015
| HfMoTaTiZr | BCC | VAM | at least four times remelted for chemical homogeneity | fracture strain | EXP |  | 298 | 4 |  | % | T3 | 10.3390/e21010015
| HfMoNbTiZr | BCC | VAM | at least four times remelted for chemical homogeneity | fracture strain | EXP |  | 298 | 20 |  | % | T3 | 10.3390/e21010015
| HfMoNbTaZr | BCC | VAM | at least four times remelted for chemical homogeneity | fracture strain | EXP |  | 298 | 16 |  | % | T3 | 10.3390/e21010015
| HfMoNbTaTi | BCC | VAM | at least four times remelted for chemical homogeneity | fracture strain | EXP |  | 298 | 27 |  | % | T3 | 10.3390/e21010015
| HfMoNbTaTiZr | BCC | VAM | at least four times remelted for chemical homogeneity | compressive yield strength | EXP |  | 1073 |  |  | Pa | T4 | 10.3390/e21010015
| HfNbTaTiZr | BCC | VAM | at least four times remelted for chemical homogeneity | compressive yield strength | EXP |  | 1073 |  |  | Pa | T4 | 10.3390/e21010015
| HfMoTaTiZr | BCC | VAM | at least four times remelted for chemical homogeneity | compressive yield strength | EXP |  | 1073 |  |  | Pa | T4 | 10.3390/e21010015
| HfMoNbTiZr | BCC | VAM | at least four times remelted for chemical homogeneity | compressive yield strength | EXP |  | 1073 |  |  | Pa | T4 | 10.3390/e21010015
| HfMoNbTaZr | BCC | VAM | at least four times remelted for chemical homogeneity | compressive yield strength | EXP |  | 1073 |  |  | Pa | T4 | 10.3390/e21010015
| HfMoNbTaTi | BCC | VAM | at least four times remelted for chemical homogeneity | compressive yield strength | EXP |  | 1073 |  |  | Pa | T4 | 10.3390/e21010015
| HfMoNbTaTiZr | BCC | VAM | at least four times remelted for chemical homogeneity | compressive yield strength | EXP |  | 1273 |  |  | Pa | T4 | 10.3390/e21010015
| HfNbTaTiZr | BCC | VAM | at least four times remelted for chemical homogeneity | compressive yield strength | EXP |  | 1273 |  |  | Pa | T4 | 10.3390/e21010015
| HfMoTaTiZr | BCC | VAM | at least four times remelted for chemical homogeneity | compressive yield strength | EXP |  | 1273 |  |  | Pa | T4 | 10.3390/e21010015
| HfMoNbTiZr | BCC | VAM | at least four times remelted for chemical homogeneity | compressive yield strength | EXP |  | 1273 |  |  | Pa | T4 | 10.3390/e21010015
| HfMoNbTaZr | BCC | VAM | at least four times remelted for chemical homogeneity | compressive yield strength | EXP |  | 1273 |  |  | Pa | T4 | 10.3390/e21010015
| HfMoNbTaTi | BCC | VAM | at least four times remelted for chemical homogeneity | compressive yield strength | EXP |  | 1273 |  |  | Pa | T4 | 10.3390/e21010015
| HfMoNbTaTiZr | BCC | VAM | at least four times remelted for chemical homogeneity | compressive yield strength | EXP |  | 1473 |  |  | Pa | T4 | 10.3390/e21010015
| HfNbTaTiZr | BCC | VAM | at least four times remelted for chemical homogeneity | compressive yield strength | EXP |  | 1473 |  |  | Pa | T4 | 10.3390/e21010015
| HfMoTaTiZr | BCC | VAM | at least four times remelted for chemical homogeneity | compressive yield strength | EXP |  | 1473 |  |  | Pa | T4 | 10.3390/e21010015
| HfMoNbTiZr | BCC | VAM | at least four times remelted for chemical homogeneity | compressive yield strength | EXP |  | 1473 |  |  | Pa | T4 | 10.3390/e21010015
| HfMoNbTaZr | BCC | VAM | at least four times remelted for chemical homogeneity | compressive yield strength | EXP |  | 1473 |  |  | Pa | T4 | 10.3390/e21010015
| HfMoNbTaTi | BCC | VAM | at least four times remelted for chemical homogeneity | compressive yield strength | EXP |  | 1473 |  |  | Pa | T4 | 10.3390/e21010015
| HfMoNbTaZr | BCC | VAM | at least four times remelted for chemical homogeneity | compressive yield strength | EXP |  | 1673 |  |  | Pa | T4 | 10.3390/e21010015
| HfMoNbTaTi | BCC | VAM | at least four times remelted for chemical homogeneity | compressive yield strength | EXP |  | 1673 |  |  | Pa | T4 | 10.3390/e21010015
| NbHfTiV | BCC | VAM | eight times remelted for chemical homogeneity, carbide is FCC - identified to be MC-type, avg. grain size = 537e-6 meters | compressive yield strength | EXP |  | 298 |  |  | Pa | F8 | 10.1016/j.jallcom.2022.166986
| NbHfTiVC0.1 | BCC+carbide | VAM | eight times remelted for chemical homogeneity, carbide is FCC - identified to be MC-type, avg. grain size = 36e-6 meters | compressive yield strength | EXP |  | 298 |  |  | Pa | F8 | 10.1016/j.jallcom.2022.166986
| NbHfTiVC0.2 | BCC+carbide | VAM | eight times remelted for chemical homogeneity, carbide is FCC - identified to be MC-type, avg. grain size = 30e-6 meters | compressive yield strength | EXP |  | 298 |  |  | Pa | F8 | 10.1016/j.jallcom.2022.166986
| NbHfTiVC0.3 | BCC+carbide | VAM | eight times remelted for chemical homogeneity, carbide is FCC - identified to be MC-type, avg. grain size = 25e-6 meters | compressive yield strength | EXP |  | 298 |  |  | Pa | F8 | 10.1016/j.jallcom.2022.166986
| NbHfTiV | BCC | VAM | eight times remelted for chemical homogeneity, carbide is FCC - identified to be MC-type, avg. grain size = 537e-6 meters | fracture strain | EXP |  | 298 | >50 |  | % | F8 | 10.1016/j.jallcom.2022.166986
| NbHfTiVC0.1 | BCC+carbide | VAM | eight times remelted for chemical homogeneity, carbide is FCC - identified to be MC-type, avg. grain size = 36e-6 meters | fracture strain | EXP |  | 298 | >50 |  | % | F8 | 10.1016/j.jallcom.2022.166986
| NbHfTiVC0.2 | BCC+carbide | VAM | eight times remelted for chemical homogeneity, carbide is FCC - identified to be MC-type, avg. grain size = 30e-6 meters | fracture strain | EXP |  | 298 | 44.8 |  | % | F8 | 10.1016/j.jallcom.2022.166986
| NbHfTiVC0.3 | BCC+carbide | VAM | eight times remelted for chemical homogeneity, carbide is FCC - identified to be MC-type, avg. grain size = 25e-6 meters | fracture strain | EXP |  | 298 | 37.8 |  | % | F8 | 10.1016/j.jallcom.2022.166986
| NbHfTiV | BCC | VAM | eight times remelted for chemical homogeneity, carbide is FCC - identified to be MC-type, avg. grain size = 537e-6 meters | hardness | EXP | Vickers | 298 |  |  | Pa | F7 | 10.1016/j.jallcom.2022.166986
| NbHfTiVC0.1 | BCC+carbide | VAM | eight times remelted for chemical homogeneity, carbide is FCC - identified to be MC-type, avg. grain size = 36e-6 meters | hardness | EXP | Vickers | 298 |  |  | Pa | F7 | 10.1016/j.jallcom.2022.166986
| NbHfTiVC0.2 | BCC+carbide | VAM | eight times remelted for chemical homogeneity, carbide is FCC - identified to be MC-type, avg. grain size = 30e-6 meters | hardness | EXP | Vickers | 298 |  |  | Pa | F7 | 10.1016/j.jallcom.2022.166986
| NbHfTiVC0.3 | BCC+carbide | VAM | eight times remelted for chemical homogeneity, carbide is FCC - identified to be MC-type, avg. grain size = 25e-6 meters | hardness | EXP | Vickers | 298 |  |  | Pa | F7 | 10.1016/j.jallcom.2022.166986
| Nb22.69Hf25.57Ti25.80V25.94 | BCC | VAM | matrix phase composition of NbHfTiV | nanohardness | EXP | nanohardness | 298 |  |  | Pa | F7 | 10.1016/j.jallcom.2022.166986
| Nb25.81Hf23.80Ti22.48V25.07C2.84 | BCC | VAM | matrix phase composition of NbHfTiVC0.1 | nanohardness | EXP | nanohardness | 298 |  |  | Pa | F7 | 10.1016/j.jallcom.2022.166986
| Nb24.15Hf20.54Ti26.55V26.47C2.29 | BCC | VAM | matrix phase composition of NbHfTiVC0.2 | hardness | EXP | nanohardness | 298 |  |  | Pa | F7 | 10.1016/j.jallcom.2022.166986
| Nb23.89Hf19.32Ti27.60V27.52C1.68 | BCC | VAM | matrix phase composition of NbHfTiVC0.3 | hardness | EXP | nanohardness | 298 |  |  | Pa | F7 | 10.1016/j.jallcom.2022.166986
| TiZrNbMoV | BCC+BCC+HCP | VAM | remelted and flipped 5 times, avg. grain size = 81e-6 meters | compressive yield strength | EXP |  | 298 |  | 50 | Pa | F7 | 10.1016/j.ijrmhm.2023.106547
| Ti1.5ZrNbMoV | BCC+BCC+HCP | VAM | remelted and flipped 5 times, avg. grain size = 33e-6 meters | compressive yield strength | EXP |  | 298 |  | 100 | Pa | F7 | 10.1016/j.ijrmhm.2023.106547
| Ti2ZrNbMoV | BCC+BCC+HCP | VAM | remelted and flipped 5 times, avg. grain size = 16e-6 meters | compressive yield strength | EXP |  | 298 |  | 50 | Pa | F7 | 10.1016/j.ijrmhm.2023.106547
| TiZrNbMoV | BCC+BCC+HCP | VAM | remelted and flipped 5 times, avg. grain size = 81e-6 meters | fracture strain | EXP |  | 298 | 20.5 | 0.5 | % | F7 | 10.1016/j.ijrmhm.2023.106547
| Ti1.5ZrNbMoV | BCC+BCC+HCP | VAM | remelted and flipped 5 times, avg. grain size = 33e-6 meters | fracture strain | EXP |  | 298 | 23.2 | 1.5 | % | F7 | 10.1016/j.ijrmhm.2023.106547
| Ti2ZrNbMoV | BCC+BCC+HCP | VAM | remelted and flipped 5 times, avg. grain size = 16e-6 meters | fracture strain | EXP |  | 298 | 25.8 | 3 | % | F7 | 10.1016/j.ijrmhm.2023.106547
| NbMoTaW | BCC | VAM | remelted and flipped 5 times for chemical homogeneity | compressive yield strength | EXP |  | 298 |  |  | Pa | P3 | 10.1016/j.jallcom.2021.161645
| (NbMoTaW)22.5C10 | BCC+FCC+HCP | VAM | remelted and flipped 5 times for chemical homogeneity, FCC may be carbide | compressive yield strength | EXP |  | 298 |  |  | Pa | P3 | 10.1016/j.jallcom.2021.161645
| NbMoTaWC | BCC+FCC | VAM | remelted and flipped 5 times for chemical homogeneity, FCC may be carbide | compressive yield strength | EXP |  | 298 |  |  | Pa | P3 | 10.1016/j.jallcom.2021.161645
| (NbMoTaW)17.5C30 | BCC+FCC+HCP | VAM | remelted and flipped 5 times for chemical homogeneity, FCC may be carbide | compressive yield strength | EXP |  | 298 |  |  | Pa | P3 | 10.1016/j.jallcom.2021.161645
| NbMoTaW | BCC | VAM | remelted and flipped 5 times for chemical homogeneity | ultimate compressive strength | EXP |  | 298 |  |  | Pa | P3 | 10.1016/j.jallcom.2021.161645
| (NbMoTaW)22.5C10 | BCC+FCC+HCP | VAM | remelted and flipped 5 times for chemical homogeneity, FCC may be carbide | ultimate compressive strength | EXP |  | 298 |  |  | Pa | P3 | 10.1016/j.jallcom.2021.161645
| NbMoTaWC | BCC+FCC | VAM | remelted and flipped 5 times for chemical homogeneity, FCC may be carbide | ultimate compressive strength | EXP |  | 298 |  |  | Pa | P3 | 10.1016/j.jallcom.2021.161645
| NbMoTaW | BCC | VAM | remelted and flipped 5 times for chemical homogeneity | fracture strain | EXP |  | 298 | 0.9 |  | % | P3 | 10.1016/j.jallcom.2021.161645
| (NbMoTaW)22.5C10 | BCC+FCC+HCP | VAM | remelted and flipped 5 times for chemical homogeneity, FCC may be carbide | fracture strain | EXP |  | 298 | 6.5 |  | % | P3 | 10.1016/j.jallcom.2021.161645
| NbMoTaWC | BCC+FCC | VAM | remelted and flipped 5 times for chemical homogeneity, FCC may be carbide | fracture strain | EXP |  | 298 | 4.6 |  | % | P3 | 10.1016/j.jallcom.2021.161645