## Sheet1
Metadata
Name: | Arindam Debnath |  | Optional Upload Comments:
Email: | aqd5773@psu.edu
Direct: | T
HandFetched: | T | phase1+phase2 no space between | process1+process2 no space between | optional information | popular abbreviation or "full property name" | ML/EXP/EM/DFT/THM | Standardized parameters for the property. | Absolute Temperature [K] | Base SI Units s/Pa/m/kg | Uncertainty in Value | Base SI Units s/Pa/m/kg | Table / Figure / Appendix Page / Supplemental | only DOI, no http etc (if no DOI) Author_Year_ThreeFirstTitleWords | This special cell will allow running special upload functions in the future, such as (1) POSCAR, (2) TDB, (3) FIGURE, by typing the word In the cell below to engage upload script function
QuickGuide | ElementFraction(space)…
Example | Fe60 Ni20 Cr10 Zr10 | BCC+FCC+2? | VC+HIP+A | none | UTS / creep rate | EXP | MaxStress 120e6 Pa, … | 298 | 750e6 | 25e6 | Pa | T7 / F6 / P13 | 10.1557/jmr.2018.153 |  | UTS in lb/in^2 | Temperature in F | Some Notes
| Material |  |  |  | Property | [6 empty] | Reference |  | Special Cell | Scratch (NOT UPLOADED)
id/nickname | Composition | Structure | Processing | Material Comment | Name | Source | Property Parameters | Temperature [K] | Value [SI] | Uncertainty [SI] | Unit [SI] | Pointer | DOI |  | Col1 | Col2 | Col3 | Col4 | Col5
1 | HfMoNbTaTiZr | BCC | VAM |  | compressive yield strength | EXP |  | 298 |  |  | Pa | T3 | 10.3390/e21010015
2 | HfNbTaTiZr | BCC | VAM |  | compressive yield strength | EXP |  | 298 |  |  | Pa | T3 | 10.3390/e21010015
3 | HfMoTaTiZr | BCC | VAM |  | compressive yield strength | EXP |  | 298 |  |  | Pa | T3 | 10.3390/e21010015
4 | HfMoNbTiZr | BCC | VAM |  | compressive yield strength | EXP |  | 298 |  |  | Pa | T3 | 10.3390/e21010015
5 | HfMoNbTaZr | BCC | VAM |  | compressive yield strength | EXP |  | 298 |  |  | Pa | T3 | 10.3390/e21010015
6 | HfMoNbTaTi | BCC | VAM |  | compressive yield strength | EXP |  | 298 |  |  | Pa | T3 | 10.3390/e21010015
| HfMoNbTaTiZr | BCC | VAM |  | compressive ductility | EXP |  | 298 | 12 |  | % | T3 | 10.3390/e21010015
| HfNbTaTiZr | BCC | VAM |  | estimated compressive ductility | EXP |  | 298 | 50 |  | % | T3 | 10.3390/e21010015
| HfMoTaTiZr | BCC | VAM |  | compressive ductility | EXP |  | 298 | 4 |  | % | T3 | 10.3390/e21010015
| HfMoNbTiZr | BCC | VAM |  | compressive ductility | EXP |  | 298 | 20 |  | % | T3 | 10.3390/e21010015
| HfMoNbTaZr | BCC | VAM |  | compressive ductility | EXP |  | 298 | 16 |  | % | T3 | 10.3390/e21010015
| HfMoNbTaTi | BCC | VAM |  | compressive ductility | EXP |  | 298 | 27 |  | % | T3 | 10.3390/e21010015
| HfMoNbTaTiZr | BCC | VAM |  | compressive yield strength | EXP |  | 1073 |  |  | Pa | T4 | 10.3390/e21010015
| HfNbTaTiZr | BCC | VAM |  | compressive yield strength | EXP |  | 1073 |  |  | Pa | T4 | 10.3390/e21010015
| HfMoTaTiZr | BCC | VAM |  | compressive yield strength | EXP |  | 1073 |  |  | Pa | T4 | 10.3390/e21010015
| HfMoNbTiZr | BCC | VAM |  | compressive yield strength | EXP |  | 1073 |  |  | Pa | T4 | 10.3390/e21010015
| HfMoNbTaZr | BCC | VAM |  | compressive yield strength | EXP |  | 1073 |  |  | Pa | T4 | 10.3390/e21010015
| HfMoNbTaTi | BCC | VAM |  | compressive yield strength | EXP |  | 1073 |  |  | Pa | T4 | 10.3390/e21010015
| HfMoNbTaTiZr | BCC | VAM |  | compressive yield strength | EXP |  | 1273 |  |  | Pa | T4 | 10.3390/e21010015
| HfNbTaTiZr | BCC | VAM |  | compressive yield strength | EXP |  | 1273 |  |  | Pa | T4 | 10.3390/e21010015
| HfMoTaTiZr | BCC | VAM |  | compressive yield strength | EXP |  | 1273 |  |  | Pa | T4 | 10.3390/e21010015
| HfMoNbTiZr | BCC | VAM |  | compressive yield strength | EXP |  | 1273 |  |  | Pa | T4 | 10.3390/e21010015
| HfMoNbTaZr | BCC | VAM |  | compressive yield strength | EXP |  | 1273 |  |  | Pa | T4 | 10.3390/e21010015
| HfMoNbTaTi | BCC | VAM |  | compressive yield strength | EXP |  | 1273 |  |  | Pa | T4 | 10.3390/e21010015
| HfMoNbTaTiZr | BCC | VAM |  | compressive yield strength | EXP |  | 1473 |  |  | Pa | T4 | 10.3390/e21010015
| HfNbTaTiZr | BCC | VAM |  | compressive yield strength | EXP |  | 1473 |  |  | Pa | T4 | 10.3390/e21010015
| HfMoTaTiZr | BCC | VAM |  | compressive yield strength | EXP |  | 1473 |  |  | Pa | T4 | 10.3390/e21010015
| HfMoNbTiZr | BCC | VAM |  | compressive yield strength | EXP |  | 1473 |  |  | Pa | T4 | 10.3390/e21010015
| HfMoNbTaZr | BCC | VAM |  | compressive yield strength | EXP |  | 1473 |  |  | Pa | T4 | 10.3390/e21010015
| HfMoNbTaTi | BCC | VAM |  | compressive yield strength | EXP |  | 1473 |  |  | Pa | T4 | 10.3390/e21010015
| HfMoNbTaZr | BCC | VAM |  | compressive yield strength | EXP |  | 1673 |  |  | Pa | T4 | 10.3390/e21010015
| HfMoNbTaTi | BCC | VAM |  | compressive yield strength | EXP |  | 1673 |  |  | Pa | T4 | 10.3390/e21010015
| NbHfTiV | BCC | VAM | carbide is FCC - identified to be MC-type; avg. grain size = 537e-6 meters | compressive yield strength | EXP |  | 298 |  |  | Pa | F8 | 10.1016/j.jallcom.2022.166986
| NbHfTiVC0.1 | BCC+carbide | VAM | carbide is FCC - identified to be MC-type,;avg. grain size = 36e-6 meters | compressive yield strength | EXP |  | 298 |  |  | Pa | F8 | 10.1016/j.jallcom.2022.166986
| NbHfTiVC0.2 | BCC+carbide | VAM | carbide is FCC - identified to be MC-type; avg. grain size = 30e-6 meters | compressive yield strength | EXP |  | 298 |  |  | Pa | F8 | 10.1016/j.jallcom.2022.166986
| NbHfTiVC0.3 | BCC+carbide | VAM | carbide is FCC - identified to be MC-type; avg. grain size = 25e-6 meters | compressive yield strength | EXP |  | 298 |  |  | Pa | F8 | 10.1016/j.jallcom.2022.166986
| NbHfTiV | BCC | VAM | carbide is FCC - identified to be MC-type; avg. grain size = 537e-6 meters | estimated compressive ductility | EXP |  | 298 | 50 |  | % | F8 | 10.1016/j.jallcom.2022.166986
| NbHfTiVC0.1 | BCC+carbide | VAM | carbide is FCC - identified to be MC-type,;avg. grain size = 36e-6 meters | estimated compressive ductility | EXP |  | 298 | 50 |  | % | F8 | 10.1016/j.jallcom.2022.166986
| NbHfTiVC0.2 | BCC+carbide | VAM | carbide is FCC - identified to be MC-type; avg. grain size = 30e-6 meters | compressive ductility | EXP |  | 298 | 44.8 |  | % | F8 | 10.1016/j.jallcom.2022.166986
| NbHfTiVC0.3 | BCC+carbide | VAM | carbide is FCC - identified to be MC-type; avg. grain size = 25e-6 meters | compressive ductility | EXP |  | 298 | 37.8 |  | % | F8 | 10.1016/j.jallcom.2022.166986
| NbHfTiV | BCC | VAM | carbide is FCC - identified to be MC-type; avg. grain size = 537e-6 meters | hardness | EXP | Vickers | 298 |  |  | Pa | F7 | 10.1016/j.jallcom.2022.166986
| NbHfTiVC0.1 | BCC+carbide | VAM | carbide is FCC - identified to be MC-type,;avg. grain size = 36e-6 meters | hardness | EXP | Vickers | 298 |  |  | Pa | F7 | 10.1016/j.jallcom.2022.166986
| NbHfTiVC0.2 | BCC+carbide | VAM | carbide is FCC - identified to be MC-type; avg. grain size = 30e-6 meters | hardness | EXP | Vickers | 298 |  |  | Pa | F7 | 10.1016/j.jallcom.2022.166986
| NbHfTiVC0.3 | BCC+carbide | VAM | carbide is FCC - identified to be MC-type; avg. grain size = 25e-6 meters | hardness | EXP | Vickers | 298 |  |  | Pa | F7 | 10.1016/j.jallcom.2022.166986
| Nb22.69Hf25.57Ti25.80V25.94 | BCC | VAM | matrix phase composition of NbHfTiV | nanohardness | EXP | nanohardness | 298 |  |  | Pa | F7 | 10.1016/j.jallcom.2022.166986
| Nb25.81Hf23.80Ti22.48V25.07C2.84 | BCC | VAM | matrix phase composition of NbHfTiVC0.1 | nanohardness | EXP | nanohardness | 298 |  |  | Pa | F7 | 10.1016/j.jallcom.2022.166986
| Nb24.15Hf20.54Ti26.55V26.47C2.29 | BCC | VAM | matrix phase composition of NbHfTiVC0.2 | nanohardness | EXP | nanohardness | 298 |  |  | Pa | F7 | 10.1016/j.jallcom.2022.166986
| Nb23.89Hf19.32Ti27.60V27.52C1.68 | BCC | VAM | matrix phase composition of NbHfTiVC0.3 | nanohardness | EXP | nanohardness | 298 |  |  | Pa | F7 | 10.1016/j.jallcom.2022.166986
| TiZrNbMoV | BCC+BCC+HCP | VAM | avg. grain size = 81e-6 meters | compressive yield strength | EXP |  | 298 |  | 50 | Pa | F7 | 10.1016/j.ijrmhm.2023.106547
| Ti1.5ZrNbMoV | BCC+BCC+HCP | VAM | avg. grain size = 33e-6 meters | compressive yield strength | EXP |  | 298 |  | 100 | Pa | F7 | 10.1016/j.ijrmhm.2023.106547
| Ti2ZrNbMoV | BCC+BCC+HCP | VAM | avg. grain size = 16e-6 meters | compressive yield strength | EXP |  | 298 |  | 50 | Pa | F7 | 10.1016/j.ijrmhm.2023.106547
| TiZrNbMoV | BCC+BCC+HCP | VAM | avg. grain size = 81e-6 meters | compressive ductility | EXP |  | 298 | 20.5 | 0.5 | % | F7 | 10.1016/j.ijrmhm.2023.106547
| Ti1.5ZrNbMoV | BCC+BCC+HCP | VAM | avg. grain size = 33e-6 meters | compressive ductility | EXP |  | 298 | 23.2 | 1.5 | % | F7 | 10.1016/j.ijrmhm.2023.106547
| Ti2ZrNbMoV | BCC+BCC+HCP | VAM | avg. grain size = 16e-6 meters | compressive ductility | EXP |  | 298 | 25.8 | 3 | % | F7 | 10.1016/j.ijrmhm.2023.106547
| NbMoTaW | BCC | VAM |  | compressive yield strength | EXP |  | 298 |  |  | Pa | P3 | 10.1016/j.jallcom.2021.161645
| (NbMoTaW)22.5C10 | BCC+FCC+HCP | VAM | FCC may be carbide | compressive yield strength | EXP |  | 298 |  |  | Pa | P3 | 10.1016/j.jallcom.2021.161645
| NbMoTaWC | BCC+FCC | VAM | FCC may be carbide | compressive yield strength | EXP |  | 298 |  |  | Pa | P3 | 10.1016/j.jallcom.2021.161645
| (NbMoTaW)17.5C30 | BCC+FCC+HCP | VAM | FCC may be carbide | compressive yield strength | EXP |  | 298 |  |  | Pa | P3 | 10.1016/j.jallcom.2021.161645
| NbMoTaW | BCC | VAM |  | ultimate compressive strength | EXP |  | 298 |  |  | Pa | P3 | 10.1016/j.jallcom.2021.161645
| (NbMoTaW)22.5C10 | BCC+FCC+HCP | VAM | FCC may be carbide | ultimate compressive strength | EXP |  | 298 |  |  | Pa | P3 | 10.1016/j.jallcom.2021.161645
| NbMoTaWC | BCC+FCC | VAM | FCC may be carbide | ultimate compressive strength | EXP |  | 298 |  |  | Pa | P3 | 10.1016/j.jallcom.2021.161645
| NbMoTaW | BCC | VAM |  | compressive ductility | EXP |  | 298 | 0.9 |  | % | P3 | 10.1016/j.jallcom.2021.161645
| (NbMoTaW)22.5C10 | BCC+FCC+HCP | VAM | FCC may be carbide | compressive ductility | EXP |  | 298 | 6.5 |  | % | P3 | 10.1016/j.jallcom.2021.161645
| NbMoTaWC | BCC+FCC | VAM | FCC may be carbide | compressive ductility | EXP |  | 298 | 4.6 |  | % | P3 | 10.1016/j.jallcom.2021.161645